## Sheet1
num_of_li | poly_anion | chalcogen | anion_1 | anion_2 | x_in_a | chal_in_a | x_in_c | chal_in_c | energy(ev) | erel(mev/atom) | cage_size_x_in_a | cage_size_chal_in_a | cage_size_x_in_c | cage_size_chal_in_c | std_cage_size | avg_cage_size | volume | conductivity | conductivity_min | conductivity_max
24 | P | Te | Te | Br | 1 | 0 | 0 | 1 | -170.094 | 70.36463 | 2.857481 |  |  | 2.805444 | 0.04704457 | 2.831463 | 1626.212 | 72.535476 | 45.313786 | 116.110256
24 | P | Te | Te | Br | 0.75 | 0.25 | 0.25 | 0.75 | -173.753 | 0 | 2.856988 | 2.984879 | 2.630549 | 2.842125 | 0.1384144 | 2.828635 | 1588.348 | 166.023829 | 92.497329 | 297.996838
24 | P | Te | Te | Br | 0.5 | 0.5 | 0.5 | 0.5 | -173.03 | 13.91157 | 2.827102 | 2.90577 | 2.778769 | 2.862027 | 0.09154025 | 2.843417 | 1614.307 | 518.590725 | 307.632354 | 874.213445
24 | P | Te | Te | Br | 0.5 | 0.5 | 0.5 | 0.5 | -173.536 | 4.163185 | 2.80742 | 2.998073 | 2.800983 | 2.803689 | 0.1010386 | 2.852541 | 1522.146 | 55.298032 | 28.131268 | 108.700125
24 | P | Te | Te | Br | 0.25 | 0.75 | 0.75 | 0.25 | -172.911 | 16.19698 | 2.667879 | 2.842302 | 2.746878 | 2.936125 | 0.1094504 | 2.798296 | 1502.851 | 72.311064 | 26.880566 | 194.523058
24 | P | Te | Te | Br | 0 | 1 | 1 | 0 | -166.248 | 144.3267 |  | 2.85532 | 2.788203 |  | 0.04417835 | 2.821762 | 1534.904 | 107.726495 | 57.043587 | 203.440885
24 | Sb | Te | Te | Br | 1 | 0 | 0 | 1 | -166.079 | 84.18628 | 2.889026 |  |  | 2.871658 | 0.04364364 | 2.880342 | 1764.688 | 66.509323 | 21.361501 | 207.077673
24 | Sb | Te | Te | Br | 0.75 | 0.25 | 0.25 | 0.75 | -170.457 | 0 | 2.816469 | 3.071667 | 2.754862 | 2.82907 | 0.1324221 | 2.868017 | 1795.992 | 22.770009 | 5.741119 | 90.308764
24 | Sb | Te | Te | Br | 0.5 | 0.5 | 0.5 | 0.5 | -167.811 | 50.8746 | 2.737478 | 2.964743 | 2.727648 | 2.847931 | 0.09948939 | 2.81945 | 1835.285 | 18.37934 | 9.557974 | 35.342231
24 | Sb | Te | Te | Br | 0.5 | 0.5 | 0.5 | 0.5 | -166.42 | 77.63419 | 2.678323 | 2.956476 | 2.732294 | 2.926788 | 0.1226921 | 2.82347 | 1764.309 | 44.504845 | 29.781598 | 66.50688
24 | Sb | Te | Te | Br | 0.25 | 0.75 | 0.75 | 0.25 | -169.2 | 24.15929 | 2.971185 | 2.881199 | 2.782556 | 2.849685 | 0.09226121 | 2.871156 | 1704.735 | 96.80841 | 63.407319 | 147.804202
24 | Sb | Te | Te | Br | 0 | 1 | 1 | 0 | -161.413 | 173.9118 |  | 2.92619 | 2.733241 |  | 0.09647417 | 2.829715 | 1692.871 | 93.015035 | 66.990464 | 129.149677
24 | Sb | Se | Se | Cl | 1 | 0 | 0 | 1 | -186.974 | 41.68602 | 2.876745 |  |  | 2.625355 | 0.125695 | 2.75105 | 1393.093 | 37.40758 | 15.261291 | 91.691263
24 | Sb | Se | Se | Cl | 0.75 | 0.25 | 0.25 | 0.75 | -188.796 | 6.652113 | 2.756154 | 2.973835 | 2.906226 | 2.626109 | 0.1128119 | 2.815581 | 1436.659 | 0.570804 | 0.390879 | 0.833548
24 | Sb | Se | Se | Cl | 0.5 | 0.5 | 0.5 | 0.5 | -186.301 | 54.63486 | 2.729218 | 2.778801 | 2.552181 | 2.62887 | 0.09499203 | 2.672268 | 1401.356 | 4.239295 | 2.1963 | 8.18268
24 | Sb | Se | Se | Cl | 0.5 | 0.5 | 0.5 | 0.5 | -188.224 | 17.64868 | 2.661368 | 2.777998 | 2.620116 | 2.673544 | 0.07327655 | 2.683257 | 1374.031 | 27.02173 | 12.898766 | 56.608046
24 | Sb | Se | Se | Cl | 0.25 | 0.75 | 0.75 | 0.25 | -189.142 | 0 | 2.722313 | 2.668889 | 2.748233 | 2.681979 | 0.04465223 | 2.705354 | 1352.681 | 18.554526 | 5.558702 | 61.933606
24 | Sb | Se | Se | Cl | 0 | 1 | 1 | 0 | -180.641 | 163.4761 |  | 2.589427 | 2.673001 |  | 0.05713589 | 2.631214 | 1355.386 | 105.57185 | 66.091933 | 168.635035
24 | P | Se | Se | Cl | 1 | 0 | 0 | 1 | -193.202 | 43.7295 | 2.893579 |  |  | 2.567988 | 0.1627955 | 2.730784 | 1282.422 | 0.803 | 0.514884 | 1.252339
24 | P | Se | Se | Cl | 0.75 | 0.25 | 0.25 | 0.75 | -195.476 | 0 | 2.744241 | 2.823428 | 2.47847 | 2.626055 | 0.1530358 | 2.668049 | 1236.656 | 105.776408 | 74.535628 | 150.111414
24 | P | Se | Se | Cl | 0.5 | 0.5 | 0.5 | 0.5 | -195.198 | 5.357987 | 2.575321 | 2.713477 | 2.622633 | 2.720321 | 0.07092427 | 2.657938 | 1262.776 | 227.14043 | 169.263776 | 304.806948
24 | P | Se | Se | Cl | 0.5 | 0.5 | 0.5 | 0.5 | -195.032 | 8.544706 | 2.654615 | 2.6666 | 2.610007 | 2.654884 | 0.08114868 | 2.646527 | 1175.756 | 51.564275 | 38.967683 | 68.232807
24 | P | Se | Se | Cl | 0.25 | 0.75 | 0.75 | 0.25 | -195.227 | 4.782454 | 2.619974 | 2.646212 | 2.708633 | 2.651902 | 0.08874966 | 2.65668 | 1204.459 | 48.722685 | 34.440997 | 68.926576
24 | P | Se | Se | Cl | 0 | 1 | 1 | 0 | -186.746 | 167.885 |  | 2.579754 | 2.761363 |  | 0.0908048 | 2.670558 | 1233.574 | 1.249801 | 0.631086 | 2.475104
24 | P | Se | Se | Br | 1 | 0 | 0 | 1 | -192.07 | 21.2647 | 2.962003 |  |  | 2.590268 | 0.1858674 | 2.776135 | 1281.179 | 0.115841 | 0.047833 | 0.280543
24 | P | Se | Se | Br | 0.75 | 0.25 | 0.25 | 0.75 | -193.12 | 1.064158 | 2.852527 | 2.820728 | 2.616011 | 2.61647 | 0.1115211 | 2.726434 | 1263.932 | 14.526055 | 9.701871 | 21.749031
24 | P | Se | Se | Br | 0.5 | 0.5 | 0.5 | 0.5 | -192.707 | 9.017715 | 2.86237 | 2.617096 | 2.81226 | 2.629286 | 0.1114264 | 2.730253 | 1287.794 | 55.938126 | 37.923745 | 82.509624
24 | P | Se | Se | Br | 0.5 | 0.5 | 0.5 | 0.5 | -193.175 | 0 | 2.689953 | 2.645025 | 2.792108 | 2.606429 | 0.07762876 | 2.683379 | 1212.269 | 27.172109 | 20.733426 | 35.610299
24 | P | Se | Se | Br | 0.25 | 0.75 | 0.75 | 0.25 | -192.744 | 8.291619 | 2.53206 | 2.589255 | 2.800032 | 2.631268 | 0.1135872 | 2.638154 | 1217.175 | 70.881299 | 51.634652 | 97.302069
24 | P | Se | Se | Br | 0 | 1 | 1 | 0 | -183.746 | 181.34 |  | 2.567371 | 2.858789 |  | 0.1457095 | 2.71308 | 1281.628 | 1.925643 | 1.687264 | 2.197702
24 | P | Te | Te | Cl | 1 | 0 | 0 | 1 | -171.183 | 104.4539 | 2.638737 |  |  | 2.805167 | 0.08321476 | 2.721952 | 1652.284 | 17.965817 | 6.824721 | 47.294326
24 | P | Te | Te | Cl | 0.75 | 0.25 | 0.25 | 0.75 | -176.614 | 0 | 2.579968 | 2.967854 | 2.566336 | 2.796865 | 0.172436 | 2.727756 | 1622.274 | 140.867979 | 29.344136 | 676.243712
24 | P | Te | Te | Cl | 0.5 | 0.5 | 0.5 | 0.5 | -172.228 | 84.3601 | 2.718814 | 2.892206 | 2.609528 | 2.78417 | 0.1132237 | 2.751179 | 1589.364 | 125.315891 | 30.657572 | 512.241246
24 | P | Te | Te | Cl | 0.5 | 0.5 | 0.5 | 0.5 | -174.628 | 38.19486 | 2.542497 | 3.120808 | 2.58648 | 2.828767 | 0.2337429 | 2.769638 | 1526.708 | 43.642198 | 14.580263 | 130.631488
24 | P | Te | Te | Cl | 0.25 | 0.75 | 0.75 | 0.25 | -175.949 | 12.79026 | 2.533567 | 2.927229 | 2.634483 | 2.868964 | 0.1776405 | 2.741061 | 1485.676 | 61.465174 | 41.57272 | 90.876123
24 | P | Te | Te | Cl | 0 | 1 | 1 | 0 | -169.071 | 145.0683 |  | 2.91615 | 2.650204 |  | 0.1329733 | 2.783177 | 1502.685 | 228.411743 | 106.842447 | 488.30709
24 | P | S | S | Cl | 1 | 0 | 0 | 1 | -213.773172 | 22.78 | 2.910578 |  |  | 2.405666 | 0.2524562 | 2.658122 | 1086.215 | 0.02 | 0.004 | 0.07
24 | P | S | S | Cl | 0.75 | 0.25 | 0.25 | 0.75 | -214.768332 | 3.643 | 2.821547 | 2.584881 | 2.57847 | 2.464846 | 0.1317161 | 2.612436 | 1072.896 | 44.768155 | 34.840162 | 57.525213
24 | P | S | S | Cl | 0.5 | 0.5 | 0.5 | 0.5 | -214.957757 | 0 | 2.749838 | 2.622837 | 2.584549 | 2.553645 | 0.0883731 | 2.627717 | 1090.162 | 114.672705 | 92.394811 | 142.322163
24 | P | S | S | Cl | 0.5 | 0.5 | 0.5 | 0.5 | -214.371837 | 11.268 | 2.694484 | 2.53689 | 2.698793 | 2.529803 | 0.08542723 | 2.614992 | 1037.989 | 182.656629 | 128.224834 | 260.194869
24 | P | S | S | Cl | 0.25 | 0.75 | 0.75 | 0.25 | -214.298635 | 12.675 | 2.518245 | 2.515467 | 2.700231 | 2.553665 | 0.08404685 | 2.571902 | 1028.918 | 59.694548 | 43.992005 | 81.001971
24 | P | S | S | Cl | 0 | 1 | 1 | 0 | -204.2524 | 205.872 |  | 2.457198 | 2.753352 |  | 0.148077 | 2.605275 | 1061.757 | 0.574705 | 0.319015 | 1.035331
28 | P | Se | Se | Se | 0 | 1 | 0 | 1 |  |  |  | 2.707349 |  | 2.701081 | 0.003133952 | 2.704215 | 1317.166 | 9.057391 | 4.844208 | 16.934931
28 | P | S | S | S | 0 | 1 | 0 | 1 |  |  |  | 2.626048 |  | 2.611815 | 0.007116824 | 2.618932 | 1197.752 | 168.635621 | 147.868387 | 192.319489
28 | Sb | S | S | S | 0 | 1 | 0 | 1 |  |  |  | 2.643484 |  | 2.686192 | 0.02135386 | 2.664838 | 1234.34 | 360.759952 | 150.883234 | 862.572592
28 | Sb | Se | Se | Se | 0 | 1 | 0 | 1 |  |  |  | 2.727457 |  | 2.787891 | 0.03021679 | 2.757674 | 1382.147 | 31.883823 | 21.165928 | 48.028992
28 | Si | Se | Se | Cl | 1 | 0 | 0 | 1 | -217.0285 | 0 | 2.753006 |  |  | 2.617714 | 0.06764585 | 2.68536 | 1211.409 | 75.645298 | 58.445939 | 97.90605
28 | Si | Se | Se | Cl | 0.75 | 0.25 | 0.25 | 0.75 | -216.8541 | 3.352235 | 2.724864 | 2.725796 | 2.57081 | 2.658442 | 0.06343407 | 2.669978 | 1220.74 | 121.941836 | 96.557339 | 153.999803
28 | Si | Se | Se | Cl | 0.5 | 0.5 | 0.5 | 0.5 | -216.8449 | 3.530662 | 2.593541 | 2.723154 | 2.662362 | 2.600632 | 0.05250255 | 2.644922 | 1219.744 | 235.591067 | 194.647651 | 285.146778
28 | Si | Se | Se | Cl | 0.5 | 0.5 | 0.5 | 0.5 | -216.6261 | 7.737622 | 2.606982 | 2.706715 | 2.692576 | 2.685118 | 0.03881078 | 2.672848 | 1216.132 | 173.534014 | 118.572464 | 253.971733
28 | Si | Se | Se | Cl | 0.25 | 0.75 | 0.75 | 0.25 | -216.6678 | 6.935807 | 2.544129 | 2.665639 | 2.608158 | 2.615379 | 0.04317355 | 2.608326 | 1196.086 | 64.306566 | 50.394864 | 82.058649
28 | Si | Se | Se | Cl | 0 | 1 | 1 | 0 | -216.2577 | 14.82224 |  | 2.617467 | 2.571014 |  | 0.02322654 | 2.59424 | 1192.2 | 13.342363 | 7.526696 | 3.651634
28 | Ge | Se | Se | Cl | 1 | 0 | 0 | 1 | -210.801 | 0 | 2.738721 |  |  | 2.668555 | 0.03508297 | 2.703638 | 1266.375 | 34.089904 | 29.0524 | 40.000879
28 | Ge | Se | Se | Cl | 0.75 | 0.25 | 0.25 | 0.75 | -210.5095 | 5.606577 | 2.650775 | 2.792773 | 2.531011 | 2.646601 | 0.09279392 | 2.65529 | 1251.366 | 43.872883 | 22.345527 | 86.13938
28 | Ge | Se | Se | Cl | 0.5 | 0.5 | 0.5 | 0.5 | -210.314 | 9.365579 | 2.659318 | 2.720568 | 2.651122 | 2.609429 | 0.03970245 | 2.660109 | 1260.551 | 35.983831 | 23.688459 | 54.661052
28 | Ge | Se | Se | Cl | 0.5 | 0.5 | 0.5 | 0.5 | -210.2091 | 11.38321 | 2.720118 | 2.775281 | 2.599876 | 2.795036 | 0.07597632 | 2.722578 | 1250.734 | 86.150712 | 48.64712 | 152.567
28 | Ge | Se | Se | Cl | 0.25 | 0.75 | 0.75 | 0.25 | -210.2942 | 9.746041 | 2.594052 | 2.623406 | 2.713468 | 2.775839 | 0.07219985 | 2.676691 | 1221.895 | 9.728205 | 6.162664 | 15.356667
28 | Ge | Se | Se | Cl | 0 | 1 | 1 | 0 | -209.5902 | 23.28426 |  | 2.624972 | 2.584234 |  | 0.0203692 | 2.604603 | 1223.759 | 3.343415 | 2.321536 | 4.815099
28 | Ge | Te | Te | I | 1 | 0 | 0 | 1 | -185.8428 | 0 | 2.998168 |  |  | 2.859771 | 0.06919871 | 2.928969 | 1578.853 | 55.81403 | 42.153205 | 73.901994
28 | Ge | Te | Te | I | 0.75 | 0.25 | 0.25 | 0.75 | -185.354 | 9.398315 | 3.008535 | 3.044786 | 3.033634 | 2.894094 | 0.05986686 | 2.995263 | 1600.095 | 202.751329 | 136.83231 | 300.426862
28 | Ge | Te | Te | I | 0.5 | 0.5 | 0.5 | 0.5 | -185.2372 | 11.6445 | 2.962461 | 2.867545 | 2.906451 | 2.85773 | 0.04115394 | 2.898547 | 1576.609 | 183.002029 | 108.967912 | 307.335821
28 | Ge | Te | Te | I | 0.5 | 0.5 | 0.5 | 0.5 | -185.1663 | 13.00882 | 2.964965 | 2.842027 | 2.89431 | 2.865755 | 0.04613877 | 2.891764 | 1557.666 | 140.300387 | 120.135687 | 163.849719
28 | Ge | Te | Te | I | 0.25 | 0.75 | 0.75 | 0.25 | -185.1548 | 13.22893 | 2.824832 | 2.878189 | 3.01641 | 2.938266 | 0.07125533 | 2.914424 | 1583.698 | 155.861958 | 107.219484 | 226.57216
28 | Ge | Te | Te | I | 0 | 1 | 1 | 0 | -185.7129 | 2.497159 |  | 2.851365 | 2.916798 |  | 0.03271676 | 2.884081 | 1532.081 | 6.862483 | 5.125676 | 9.187796
28 | Sn | S | S | Cl | 1 | 0 | 0 | 1 | -224.2678 | 0 | 2.7567 |  |  | 2.618745 | 0.06897754 | 2.687723 | 1167.459 | 8.389468 | 5.256603 | 13.38948
28 | Sn | S | S | Cl | 0.75 | 0.25 | 0.25 | 0.75 | -223.9449 | 6.210774 | 2.699517 | 2.611157 | 2.770921 | 2.613355 | 0.06646716 | 2.673737 | 1189.798 | 15.579492 | 9.260779 | 26.209521
28 | Sn | S | S | Cl | 0.5 | 0.5 | 0.5 | 0.5 | -223.84532 | 8.124846 | 2.425287 | 2.509928 | 2.490342 | 2.52584 | 0.03824608 | 2.487849 | 1174.458 | 1.086841 | 0.584436 | 2.021134
28 | Sn | S | S | Cl | 0.5 | 0.5 | 0.5 | 0.5 | -223.5441 | 13.91681 | 2.655413 | 2.556567 | 2.554954 | 2.51204 | 0.0525865 | 2.569744 | 1200.042 | 12.608715 | 6.878259 | 23.113362
28 | Sn | S | S | Cl | 0.25 | 0.75 | 0.75 | 0.25 | -223.9354 | 6.393114 | 2.601518 | 2.574754 | 2.747191 | 2.584922 | 0.06999146 | 2.627096 | 1180.18 | 4.379674 | 3.260138 | 5.883661
28 | Sn | S | S | Cl | 0 | 1 | 1 | 0 | -223.0465 | 23.48596 |  | 2.519149 | 2.614744 |  | 0.04779739 | 2.566946 | 1203.851 | 9.980317 | 5.959983 | 16.712587
28 | Si | Te | Te | I | 1 | 0 | 0 | 1 | -190.4681 | 0 | 2.983324 |  |  | 2.796156 | 0.09358411 | 2.88974 | 1612.726 | 43.37865 | 26.790778 | 70.237127
28 | Si | Te | Te | I | 0.75 | 0.25 | 0.25 | 0.75 | -189.8505 | 11.87768 | 3.052237 | 2.925174 | 2.864503 | 2.877282 | 0.07421928 | 2.929799 | 1580.486 | 214.407079 | 146.118403 | 314.61058
28 | Si | Te | Te | I | 0.5 | 0.5 | 0.5 | 0.5 | -189.7455 | 13.8978 | 2.87642 | 2.902699 | 2.937809 | 2.893114 | 0.02244429 | 2.90251 | 1554.684 | 84.145144 | 64.498635 | 109.776047
28 | Si | Te | Te | I | 0.5 | 0.5 | 0.5 | 0.5 | -189.0911 | 26.48114 | 2.92831 | 2.900325 | 3.016317 | 2.950202 | 0.04280791 | 2.948789 | 1613.119 | 244.887231 | 162.018599 | 370.141183
28 | Si | Te | Te | I | 0.25 | 0.75 | 0.75 | 0.25 | -189.5827337 | 17.0272 | 2.903457 | 2.872176 | 2.939497 | 2.862277 | 0.03017275 | 2.894352 | 1560.439 | 199.04294 | 143.756902 | 275.590886
28 | Si | Te | Te | I | 0 | 1 | 1 | 0 | -189.8513784 | 11.86096 |  | 2.907932 | 2.980022 |  | 0.03604542 | 2.943977 | 1588.461 | 122.006511 | 77.75296 | 191.447229
28 | Sn | Se | Se | Br | 1 | 0 | 0 | 1 | -205.7533 | 0 | 2.733166 |  |  | 2.760803 | 0.01381837 | 2.746985 | 1358.636 | 36.008085 | 26.202164 | 49.483784
28 | Sn | Se | Se | Br | 0.75 | 0.25 | 0.25 | 0.75 | -205.3582 | 7.598284 | 2.796134 | 2.798705 | 2.789215 | 2.68486 | 0.04768193 | 2.767229 | 1357.135 | 14.928298 | 8.97486 | 24.830926
28 | Sn | Se | Se | Br | 0.5 | 0.5 | 0.5 | 0.5 | -205.2322 | 10.02242 | 2.666974 | 2.72376 | 2.743944 | 2.671981 | 0.03301641 | 2.701665 | 1358.711 | 7.390749 | 4.012235 | 13.61415
28 | Sn | Se | Se | Br | 0.5 | 0.5 | 0.5 | 0.5 | -205.1003 | 12.55931 | 2.85397 | 2.685382 | 2.856848 | 2.650934 | 0.0944199 | 2.761784 | 1350.955 | 1.527566 | 0.921474 | 2.532312
28 | Sn | Se | Se | Br | 0.25 | 0.75 | 0.75 | 0.25 | -204.8465 | 17.4396825 | 2.55746 | 2.751298 | 2.663849 | 2.620902 | 0.07045022 | 2.648377 | 1341.509 | 3.902066 | 2.287061 | 6.657503
28 | Sn | Se | Se | Br | 0 | 1 | 1 | 0 | -204.7163 | 19.94281 |  | 2.683429 | 2.892315 |  | 0.1044427 | 2.787872 | 1332.335 | 9.415887 | 7.58267 | 11.69231
28 | Ge | Se | Se | Br | 1 | 0 | 0 | 1 | -208.4858 | 0 | 2.879294 |  |  | 2.695881 | 0.09170618 | 2.787587 | 1281.908 | 97.399046 | 74.090035 | 128.041162
28 | Ge | Se | Se | Br | 0.75 | 0.25 | 0.25 | 0.75 | -207.9347 | 10.5993 | 2.766755 | 2.734282 | 2.902867 | 2.652263 | 0.09036014 | 2.764041 | 1249.221 | 73.41325 | 52.998911 | 101.690868
28 | Ge | Se | Se | Br | 0.5 | 0.5 | 0.5 | 0.5 | -207.8397 | 12.42478 | 2.852766 | 2.673782 | 2.776853 | 2.692891 | 0.07132512 | 2.749073 | 1261.601 | 103.412251 | 69.434527 | 154.016944
28 | Ge | Se | Se | Br | 0.5 | 0.5 | 0.5 | 0.5 | -207.6751 | 15.59155 | 2.71352 | 2.783874 | 2.821448 | 2.704317 | 0.04882611 | 2.75579 | 1266.021 | 40.635138 | 24.267684 | 68.041696
28 | Ge | Se | Se | Br | 0.25 | 0.75 | 0.75 | 0.25 | -207.5421 | 18.14841 | 2.761638 | 2.651856 | 2.760563 | 2.666638 | 0.05119557 | 2.710174 | 1268.344 | 62.063927 | 29.652862 | 129.900819
28 | Ge | Se | Se | Br | 0 | 1 | 1 | 0 | -207.3375 | 22.08241 |  | 2.656477 | 2.735947 |  | 0.03973501 | 2.696212 | 1254.202 | 29.241811 | 20.376384 | 41.964439
28 | Ge | S | S | Cl | 1 | 0 | 0 | 1 | -228.1417 | 0 | 2.713396 |  |  | 2.533905 | 0.08974551 | 2.62365 | 1100.048 | 124.741525 | 86.141958 | 180.637269
28 | Ge | S | S | Cl | 0.75 | 0.25 | 0.25 | 0.75 | -227.7571 | 7.395608 | 2.756736 | 2.61549 | 2.466403 | 2.53055 | 0.1086741 | 2.592295 | 1086.16 | 26.36233 | 16.572192 | 41.936059
28 | Ge | S | S | Cl | 0.5 | 0.5 | 0.5 | 0.5 | -227.4299 | 13.6889575 | 2.607111 | 2.577144 | 2.601444 | 2.57564 | 0.01409599 | 2.590335 | 1095.197 | 61.606299 | 42.159335 | 90.023623
28 | Ge | S | S | Cl | 0.5 | 0.5 | 0.5 | 0.5 | -227.3021 | 16.14663 | 2.76743 | 2.649555 | 2.698577 | 2.47892 | 0.1065486 | 2.648621 | 1082.627 | 63.362508 | 47.892826 | 83.828992
28 | Ge | S | S | Cl | 0.25 | 0.75 | 0.75 | 0.25 | -227.5037818 | 12.26773 | 2.610979 | 2.553983 | 2.536653 | 2.533152 | 0.03120156 | 2.558692 | 1059.052 | 18.745786 | 13.535615 | 25.96147
28 | Ge | S | S | Cl | 0 | 1 | 1 | 0 | -226.7578 | 26.61319 |  | 2.520037 | 2.556416 |  | 0.01818949 | 2.538227 | 1070.361 | 20.212025 | 15.34502 | 26.622707
28 | Si | S | S | Cl | 1 | 0 | 0 | 1 | -236.6278 | 0 | 2.851219 |  |  | 2.533052 | 0.1590832 | 2.692136 | 1067.815 | 40.199794 | 27.78293 | 58.166054
28 | Si | S | S | Cl | 0.75 | 0.25 | 0.25 | 0.75 | -236.146 | 9.264701 | 2.794389 | 2.641805 | 2.685143 | 2.56132 | 0.08412289 | 2.670664 | 1066.37 | 43.572966 | 32.801952 | 57.880805
28 | Si | S | S | Cl | 0.5 | 0.5 | 0.5 | 0.5 | -236.1272 | 9.627405 | 2.717994 | 2.609908 | 2.574599 | 2.555008 | 0.06297495 | 2.614377 | 1049.465 | 64.875106 | 34.096627 | 123.436824
28 | Si | S | S | Cl | 0.5 | 0.5 | 0.5 | 0.5 | -235.6785 | 18.2552 | 2.740174 | 2.534806 | 2.744847 | 2.588007 | 0.09249984 | 2.651958 | 1057.687 | 70.9572 | 42.509654 | 118.441901
28 | Si | S | S | Cl | 0.25 | 0.75 | 0.75 | 0.25 | -236.0354 | 11.39317 | 2.514398 | 2.545486 | 2.599253 | 2.523631 | 0.03291984 | 2.545692 | 1025.703 | 30.972716 | 19.053276 | 50.348776
28 | Si | S | S | Cl | 0 | 1 | 1 | 0 | -235.2107 | 27.25269 |  | 2.511156 | 2.539581 |  | 0.01421245 | 2.525369 | 1036.546 | 69.030263 | 58.613561 | 81.298204
28 | Ge | S | S | Br | 1 | 0 | 0 | 1 | -225.7608 | 9.630304 | 2.889495 |  |  | 2.516919 | 0.1862882 | 2.703207 | 1107.409 | 80.629725 | 62.109013 | 104.673255
28 | Ge | S | S | Br | 0.75 | 0.25 | 0.25 | 0.75 | -225.4186 | 16.21157 | 2.826847 | 2.61131 | 2.702419 | 2.490965 | 0.1230478 | 2.657885 | 1098.848 | 60.182375 | 30.954144 | 117.009157
28 | Ge | S | S | Br | 0.5 | 0.5 | 0.5 | 0.5 | -224.8966 | 26.24929 | 2.786936 | 2.669554 | 2.742613 | 2.608743 | 0.06821507 | 2.701961 | 1102.226 | 40.823792 | 25.383127 | 65.657079
28 | Ge | S | S | Br | 0.5 | 0.5 | 0.5 | 0.5 | -225.0875 | 22.57879 | 2.785377 | 2.55768 | 2.781303 | 2.508553 | 0.12632 | 2.658228 | 1109.656 | 18.468147 | 14.364593 | 23.743969
28 | Ge | S | S | Br | 0.25 | 0.75 | 0.75 | 0.25 | -224.9397 | 25.42032 | 2.70353 | 2.53623 | 2.78326 | 2.644215 | 0.0900981 | 2.666809 | 1086.079 | 99.970657 | 78.968337 | 126.558729
28 | Ge | S | S | Br | 0 | 1 | 1 | 0 | -226.2616 | 0 |  | 2.537986 | 2.687386 |  | 0.0747 | 2.612686 | 1079.127 | 29.279148 | 18.331159 | 46.765646
28 | Sn | S | S | Br | 1 | 0 | 0 | 1 | -221.9265 | 3.156681 | 2.848045 |  |  | 2.561323 | 0.1433608 | 2.704684 | 1181.638 | 25.11251 | 16.088311 | 39.198533
28 | Sn | S | S | Br | 0.75 | 0.25 | 0.25 | 0.75 | -221.5768 | 9.881821 | 2.914115 | 2.474959 | 2.782068 | 2.591359 | 0.1693185 | 2.690625 | 1199.047 | 2.965967 | 1.827268 | 4.814268
28 | Sn | S | S | Br | 0.5 | 0.5 | 0.5 | 0.5 | -221.3834 | 13.60211 | 2.852482 | 2.58421 | 2.701549 | 2.467824 | 0.1424458 | 2.651516 | 1190.609 | 5.754193 | 4.244494 | 7.800868
28 | Sn | S | S | Br | 0.5 | 0.5 | 0.5 | 0.5 | -221.5979 | 9.477285 | 3.072167 | 2.548173 | 2.78916 | 2.483837 | 0.2313321 | 2.723334 | 1183.991 | 9.367156 | 6.142854 | 14.28385
28 | Sn | S | S | Br | 0.25 | 0.75 | 0.75 | 0.25 | -221.6914251 | 7.678139 | 2.905437 | 2.566607 | 2.810916 | 2.453167 | 0.1818012 | 2.684032 | 1171.41 | 24.889387 | 12.490185 | 49.597471
28 | Sn | S | S | Br | 0 | 1 | 1 | 0 | -222.0907 | 0 |  | 2.55579 | 2.750399 |  | 0.09730438 | 2.653095 | 1168.487 | 46.272835 | 34.782119 | 61.559657
28 | Si | S | S | Br | 1 | 0 | 0 | 1 | -234.3928 | 0 | 2.901283 |  |  | 2.491243 | 0.20502 | 2.696263 | 1067.377 | 83.737704 | 56.776616 | 123.501603
28 | Si | S | S | Br | 0.75 | 0.25 | 0.25 | 0.75 | -233.432 | 18.47636 | 2.853413 | 2.505595 | 2.77474 | 2.488528 | 0.1610424 | 2.655569 | 1077.51 | 15.421404 | 11.269588 | 21.102786
28 | Si | S | S | Br | 0.5 | 0.5 | 0.5 | 0.5 | -233.4133 | 18.83522 | 2.801991 | 2.552792 | 2.805235 | 2.465011 | 0.1505928 | 2.656257 | 1057.204 | 68.094443 | 45.760901 | 101.327837
28 | Si | S | S | Br | 0.5 | 0.5 | 0.5 | 0.5 | -233.4029 | 19.03498 | 2.80184 | 2.539054 | 2.761508 | 2.471204 | 0.1410607 | 2.643402 | 1071.094 | 28.88048 | 19.523866 | 42.721156
28 | Si | S | S | Br | 0.25 | 0.75 | 0.75 | 0.25 | -233.6633 | 14.0272 | 2.858475 | 2.563138 | 2.721279 | 2.464188 | 0.1505002 | 2.65177 | 1053.118 | 39.543997 | 39.543997 | 66.032362
28 | Si | S | S | Br | 0 | 1 | 1 | 0 | -232.5499 | 35.44006 |  | 2.487386 | 2.738076 |  | 0.1253449 | 2.612731 | 1064.512 | 19.388322 | 9.549736 | 39.363082
28 | Ge | S | S | I | 1 | 0 | 0 | 1 | -223.1407 | 0 | 3.039687 |  |  | 2.526727 | 0.2564801 | 2.783207 | 1132.978 | 40.097416 | 28.40888 | 56.595076
28 | Ge | S | S | I | 0.75 | 0.25 | 0.25 | 0.75 | -222.5967522 | 10.46115 | 3.008619 | 2.506892 | 2.940527 | 2.58193 | 0.218044 | 2.759492 | 1134.486 | 43.547982 | 32.278916 | 58.751254
28 | Ge | S | S | I | 0.5 | 0.5 | 0.5 | 0.5 | -221.9453 | 22.98997 | 2.955525 | 2.645712 | 2.890669 | 2.518739 | 0.1777341 | 2.752661 | 1140.593 | 25.673446 | 17.727379 | 37.181235
28 | Ge | S | S | I | 0.5 | 0.5 | 0.5 | 0.5 | -222.1805 | 18.46636 | 2.980359 | 2.636369 | 2.912733 | 2.533478 | 0.185978 | 2.765735 | 1143.072 | 12.183249 | 8.429386 | 17.608822
28 | Ge | S | S | I | 0.25 | 0.75 | 0.75 | 0.25 | -221.6583 | 28.50926 | 3.00686 | 2.545224 | 2.901532 | 2.470268 | 0.2278561 | 2.730971 | 1126.884 | 60.531319 | 47.157551 | 77.697855
28 | Ge | S | S | I | 0 | 1 | 1 | 0 | -222.9381 | 3.896471 |  | 2.505348 | 2.840949 |  | 0.1678005 | 2.673148 | 1113.287 | 18.635182 | 14.062152 | 24.695367
28 | Sn | S | S | I | 1 | 0 | 0 | 1 | -219.4269 | 0 | 3.077715 |  |  | 2.584077 | 0.246819 | 2.830896 | 1193.166 | 17.757822 | 12.659492 | 24.90939
28 | Sn | S | S | I | 0.75 | 0.25 | 0.25 | 0.75 | -219.0242851 | 7.743356 | 3.104778 | 2.628244 | 3.018091 | 2.66871 | 0.2092306 | 2.854956 | 1209.566 | 6.791933 | 3.856487 | 11.961756
28 | Sn | S | S | I | 0.5 | 0.5 | 0.5 | 0.5 | -218.6198 | 15.52198 | 3.083069 | 2.632796 | 2.93084 | 2.628593 | 0.1956832 | 2.818824 | 1212.632 | 22.085173 | 15.170101 | 32.15238
28 | Sn | S | S | I | 0.5 | 0.5 | 0.5 | 0.5 | -219.1339 | 5.634994 | 2.948675 | 2.624787 | 3.086349 | 2.569685 | 0.2165796 | 2.807374 | 1208.039 | 28.995551 | 15.140738 | 55.528467
28 | Sn | S | S | I | 0.25 | 0.75 | 0.75 | 0.25 | -219.184 | 4.671048 | 2.916137 | 2.604152 | 2.995539 | 2.505741 | 0.2053708 | 2.755392 | 1186.589 | 40.236158 | 25.810894 | 62.723454
28 | Sn | S | S | I | 0 | 1 | 1 | 0 | -219.37 | 1.095289 |  | 2.514138 | 2.951975 |  | 0.2189188 | 2.733056 | 1184.451 | 115.42868 | 78.102618 | 170.593259
28 | Si | S | S | I | 1 | 0 | 0 | 1 | -231.1568 | 0 | 3.01461 |  |  | 2.498454 | 0.2580782 | 2.756532 | 1109.309 | 17.05478 | 11.083134 | 26.243976
28 | Si | S | S | I | 0.75 | 0.25 | 0.25 | 0.75 | -230.9619 | 3.748243 | 3.024065 | 2.643425 | 2.954673 | 2.507498 | 0.2138721 | 2.782415 | 1102.352 | 27.913818 | 22.678206 | 34.358152
28 | Si | S | S | I | 0.5 | 0.5 | 0.5 | 0.5 | -230.1634 | 19.10416 | 2.960291 | 2.575912 | 2.92809 | 2.470659 | 0.21402 | 2.733738 | 1109.077 | 26.340662 | 17.796145 | 38.987684
28 | Si | S | S | I | 0.5 | 0.5 | 0.5 | 0.5 | -230.4565 | 13.46843 | 3.023414 | 2.545364 | 2.94235 | 2.482203 | 0.2373468 | 2.748333 | 1120.94 | 23.570271 | 18.963521 | 29.296123
28 | Si | S | S | I | 0.25 | 0.75 | 0.75 | 0.25 | -230.32 | 16.09348 | 2.863912 | 2.534544 | 2.960238 | 2.429283 | 0.2209175 | 2.696994 | 1089.918 | 52.763707 | 28.760818 | 96.798664
28 | Si | S | S | I | 0 | 1 | 1 | 0 | -229.945 | 23.30461 |  | 2.500805 | 2.895299 |  | 0.1972468 | 2.698052 | 1112.622 | 46.88069 | 36.340853 | 60.477368
29 | Si | Te | Te | Te | 0 | 1 | 0 | 1 |  |  |  | 2.973802 |  | 2.995685 | 0.01094172 | 2.984743 | 1547.38 | 185.039649 | 159.306152 | 214.930004
29 | Si | Se | Se | Se | 0 | 1 | 0 | 1 |  |  |  | 2.775606 |  | 2.804779 | 0.01458654 | 2.790193 | 1234.984 | 188.947413 | 163.630035 | 218.181979
29 | Ge | Se | Se | Se | 0 | 1 | 0 | 1 |  |  |  | 2.760836 |  | 2.834518 | 0.0368408 | 2.797677 | 1263.068 | 234.388641 | 149.422386 | 367.669372
23 | P | S | S | Cl | 1 | 0 | 0.25 | 0.75 | -211.787525 | 2.703 | 2.814904 |  | 2.472212 | 2.501467 | 0.1551118 | 2.596194 | 1085.437 | 15 | 11 | 20
23 | P | S | S | Cl | 0.75 | 0.25 | 0.5 | 0.5 | -211.925402 | 0 | 2.747393 | 2.576559 | 2.532842 | 2.464588 | 0.1043738 | 2.580346 | 998.1903 | 52 | 37 | 73
23 | P | S | S | Cl | 0.5 | 0.5 | 0.75 | 0.25 | -211.497359 | 8.393 | 2.606448 | 2.525808 | 2.617562 | 2.473812 | 0.05916363 | 2.555908 | 1004.239 | 69 | 53 | 88
23 | P | S | S | Cl | 0.25 | 0.75 | 1 | 0 | -210.417606 | 29.565 | 2.515669 | 2.524374 | 2.652085 |  | 0.06235689 | 2.564043 | 1026.493 | 71 | 55 | 91
22 | P | S | S | Cl | 1 | 0 | 0.5 | 0.5 | -207.201499 | 8.452 | 2.793143 |  | 2.601689 | 2.451006 | 0.140007 | 2.615279 | 1045.444 | 40 | 30 | 53
22 | P | S | S | Cl | 0.75 | 0.25 | 0.75 | 0.25 | -207.624099 | 0 | 2.670286 | 2.548893 | 2.579213 | 2.433328 | 0.08468216 | 2.55793 | 970.2769 | 64 | 52 | 78
22 | P | S | S | Cl | 0.5 | 0.5 | 1 | 0 | -207.236233 | 7.757 | 2.639184 | 2.437693 | 2.682484 |  | 0.1066648 | 2.586454 | 977.826 | 69 | 55 | 87
21 | P | S | S | Cl | 1 | 0 | 0.75 | 0.25 | -202.640742 | 6.648 | 2.723416 |  | 2.554249 | 2.437346 | 0.1174356 | 2.571671 | 978.3847 | 139 | 108 | 181
21 | P | S | S | Cl | 0.75 | 0.25 | 1 | 0 | -202.9665 | 0 | 2.542218 | 2.463372 | 2.614287 |  | 0.06163154 | 2.539959 | 971.0128 | 147 | 103 | 210
20 | P | S | Cl | Cl | 1 | 0 | 1 | 0 |  |  | 2.631215 |  | 2.564892 |  | 0.03316149 | 2.598054 | 1017.317 | 78 | 61 | 100
23 | P | S | S | Br | 1 | 0 | 0.25 | 0.75 | -208.587217 | 0 | 2.897464 |  | 2.629863 | 2.417553 | 0.196356 | 2.648294 | 1099.762 | 3 | 2.3 | 4
23 | P | S | S | Br | 0.75 | 0.25 | 0.5 | 0.5 | -208.560777 | 0.518 | 2.740776 | 2.550318 | 2.663423 | 2.482334 | 0.09976776 | 2.609213 | 1035.187 | 30 | 24 | 37
23 | P | S | S | Br | 0.5 | 0.5 | 0.75 | 0.25 | -208.011659 | 11.285 | 2.808318 | 2.585847 | 2.751543 | 2.484488 | 0.1290905 | 2.657549 | 1029.387 | 65 | 52 | 82
23 | P | S | S | Br | 0.25 | 0.75 | 1 | 0 | -207.6397 | 18.578 | 2.571992 | 2.442916 | 2.766188 |  | 0.1328649 | 2.593698 | 1017.437 | 34 | 27 | 43
22 | P | S | S | Br | 1 | 0 | 0.5 | 0.5 | -203.391965 | 0 | 2.846184 |  | 2.647592 | 2.46322 | 0.1563805 | 2.652332 | 1071.595 | 24 | 18 | 2
22 | P | S | S | Br | 0.75 | 0.25 | 0.75 | 0.25 | -203.077576 | 6.287 | 2.730923 | 2.653885 | 2.720437 | 2.461035 | 0.1083379 | 2.64157 | 1038.715 | 77 | 57 | 104
22 | P | S | S | Br | 0.5 | 0.5 | 1 | 0 | -202.991615 | 8.007 | 2.70676 | 2.479994 | 2.763165 |  | 0.1223794 | 2.649973 | 1023.021 | 43 | 32 | 58
21 | P | S | S | Br | 1 | 0 | 0.75 | 0.25 | -197.79475 | 0.877 | 2.772214 |  | 2.659269 | 2.44569 | 0.1353966 | 2.625724 | 1042.779 | 54 | 45 | 66
21 | P | S | S | Br | 0.75 | 0.25 | 1 | 0 | -197.837736 | 0 | 2.708695 | 2.532322 | 2.689651 |  | 0.07903773 | 2.643556 | 1028.998 | 96 | 76 | 122
20 | P | S | Br | Br | 1 | 0 | 1 | 0 | -192.789884 |  | 2.712887 |  | 2.627272 |  | 0.04280743 | 2.670079 | 1024.152 | 117 | 89 | 154
23 | P | S | S | I | 1 | 0 | 0.25 | 0.75 | -205.0039 | 0 | 3.061869 |  | 2.739285 | 2.42066 | 0.2617745 | 2.740605 | 1105.192 | 0.02 | 0.01 | 0.03
23 | P | S | S | I | 0.75 | 0.25 | 0.5 | 0.5 | -204.5251 | 9.388275 | 2.988978 | 2.583625 | 2.877227 | 2.443023 | 0.2192844 | 2.723213 | 1097.347 | 22 | 17 | 28
23 | P | S | S | I | 0.5 | 0.5 | 0.75 | 0.25 | -203.9785 | 20.10591 | 2.929678 | 2.518955 | 2.935895 | 2.500857 | 0.2115484 | 2.721346 | 1079.101 | 30 | 20 | 46
23 | P | S | S | I | 0.25 | 0.75 | 1 | 0 | -203.1653 | 36.0518 | 2.678225 | 2.417616 | 2.949142 |  | 0.2170079 | 2.681661 | 1062.998 | 10 | 8 | 12
22 | P | S | S | I | 1 | 0 | 0.5 | 0.5 | -198.666165 | 0 | 3.047754 |  | 2.783278 | 2.425515 | 0.2549778 | 2.752182 | 1112.093 | 5.3 | 4.1 | 6.8
22 | P | S | S | I | 0.75 | 0.25 | 0.75 | 0.25 | -198.216626 | 8.99 | 3.010762 | 2.577087 | 2.842425 | 2.412597 | 0.2313585 | 2.710718 | 1099.706 | 28 | 22 | 34
22 | P | S | S | I | 0.5 | 0.5 | 1 | 0 | -197.97713 | 13.78 | 2.863869 | 2.42677 | 2.894758 |  | 0.2137037 | 2.728466 | 1091.245 | 36 | 26 | 49
21 | P | S | S | I | 1 | 0 | 0.75 | 0.25 | -192.319722 | 0 | 2.986521 |  | 2.805293 | 2.423714 | 0.2345676 | 2.73851 | 1114.791 | 29 | 21 | 40
21 | P | S | S | I | 0.75 | 0.25 | 1 | 0 | -191.918789 | 8.182 | 2.877692 | 2.457914 | 2.901326 |  | 0.2036848 | 2.745644 | 1121.956 | 91 | 64 | 127
20 | P | S | S | I | 1 | 0 | 1 | 0 | -185.749307 |  | 2.887832 |  | 2.833877 |  | 0.02697718 | 2.860854 | 1131.512 | 65 | 55 | 76